## Sheet1
thickness | temperature | doping density | mobility | Seebeck | pKappa | eKappa | ZT
4 | 300 | 1e+18 | 139.58 | 456 | 3.974 | 0.0118 | 0.03495253
4 | 300 | 3e+18 | 143.97 | 360 | 3.974 | 0.03545 | 0.06701233
4 | 300 | 5e+18 | 150.86 | 314 | 3.974 | 0.05934 | 0.08850745
4 | 300 | 7e+18 | 160.1 | 283 | 3.974 | 0.083694 | 0.1061755
4 | 300 | 9e+18 | 99.02 | 285.3 | 3.974 | 0.1085 | 0.08528723
4 | 300 | 1e+19 | 177.56 | 248 | 3.974 | 0.1214 | 0.1279951
4 | 300 | 2e+19 | 277.25 | 174 | 3.974 | 0.2635 | 0.1901654
4 | 300 | 3e+19 | 442.1 | 115.6 | 3.974 | 0.5346 | 0.1886935
4 | 300 | 4e+19 | 550.33 | 79.5 | 3.974 | 0.72025 | 0.1422632
4 | 300 | 1e+20 | 172.4 | 34.6 | 3.974 | 0.2535 | 0.02343404
9 | 300 | 1e+18 | 710 | 300.9 | 10.9715 | 0.0692 | 0.02794778
9 | 300 | 3e+18 | 663 | 205.8 | 10.9715 | 0.193 | 0.03621825
9 | 300 | 5e+18 | 612 | 160 | 10.9715 | 0.3123 | 0.03332324
9 | 300 | 7e+18 | 583 | 130.4 | 10.9715 | 0.42662 | 0.02922334
9 | 300 | 9e+18 | 538 | 109.2 | 10.9715 | 0.533 | 0.02409037
9 | 300 | 1e+19 | 525 | 100.7 | 10.9715 | 0.582 | 0.022118
9 | 300 | 2e+19 | 470 | 50.38 | 10.9715 | 0.997594 | 0.009568065
9 | 300 | 3e+19 | 427 | 30.34 | 10.9715 | 1.3639251 | 0.004588465
9 | 300 | 4e+19 | 414 | 28.38 | 10.9715 | 1.6913992 | 0.005055839
9 | 300 | 1e+20 | 361 | 44.41 | 10.9715 | 2.7765613 | 0.02485813
15 | 300 | 1e+18 | 914 | 299 |  | 0.068
15 | 300 | 3e+18 | 752 | 211 |  | 0.17
15 | 300 | 5e+18 | 665 | 168 |  | 0.255
15 | 300 | 7e+18 | 614 | 139 |  | 0.333
15 | 300 | 9e+18 | 580 | 117 |  | 0.407
15 | 300 | 1e+19 | 566 | 108 |  | 0.443
15 | 300 | 2e+19 | 496 | 48.4 |  | 0.81
15 | 300 | 3e+19 | 472 | 27.2 |  | 1.216
15 | 300 | 4e+19 | 456 | 33.8 |  | 1.528
15 | 300 | 1e+20 | 417 | 50.3 |  | 2.56
4 | 1000 | 1e+18 | 103.7 | 482.6 | 3.5115 | 0.035 | 0.1089616
4 | 1000 | 3e+18 | 100.6 | 388.44 | 3.5115 | 0.106 | 0.2014089
4 | 1000 | 5e+18 | 98.62 | 344.89 | 3.5115 | 0.178 | 0.2543599
4 | 1000 | 7e+18 | 97.64 | 316.31 | 3.5115 | 0.2512 | 0.290785
4 | 1000 | 9e+18 | 99.02 | 295.07 | 3.5115 | 0.3245 | 0.3236361
4 | 1000 | 1e+19 | 98.27 | 286.18 | 3.5115 | 0.3615 | 0.332485
4 | 1000 | 2e+19 | 98.98 | 228.47 | 3.5115 | 0.741 | 0.3887868
4 | 1000 | 3e+19 | 95.88 | 195.4 | 3.5115 | 1.139 | 0.3778494
4 | 1000 | 4e+19 | 93.09 | 174.15 | 3.5115 | 1.53 | 0.3584018
4 | 1000 | 1e+20 | 89.85 | 119.02 | 3.5115 | 3.59 | 0.2867661
9 | 1000 | 1e+18 | 129 | 468.8 | 7.3981 | 0.0503 | 0.06090065
9 | 1000 | 3e+18 | 130.85 | 377.1 | 7.3981 | 0.1486 | 0.1183507
9 | 1000 | 5e+18 | 120.2 | 335.8 | 7.3981 | 0.24424 | 0.1418827
9 | 1000 | 7e+18 | 121.31 | 309 | 7.3981 | 0.338 | 0.1676909
9 | 1000 | 9e+18 | 115.5 | 289.4 | 7.3981 | 0.4308 | 0.1779266
9 | 1000 | 1e+19 | 113.2 | 281.3 | 7.3981 | 0.47738 | 0.1819822
9 | 1000 | 2e+19 | 114.365 | 229.41 | 7.3981 | 0.9212 | 0.231516
9 | 1000 | 3e+19 | 114.906 | 200.86 | 7.3981 | 1.345 | 0.2545103
9 | 1000 | 4e+19 | 112.0037 | 181.63 | 7.3981 | 1.74938 | 0.2585152
9 | 1000 | 1e+20 | 112.2266 | 124.2 | 7.3981 | 3.8577916 | 0.2460816
4 | 200 | 1e+19 | 206 | 254.4 | 3.6523 | 0.106 | 0.1135168
4 | 300 | 1e+19 | 178 | 248.5 | 4.095 | 0.121 | 0.125145
4 | 400 | 1e+19 | 150 | 242.5 | 4.1167 | 0.161 | 0.1319728
4 | 500 | 1e+19 | 140 | 243.1 | 4.4953 | 0.21 | 0.1406697
4 | 600 | 1e+19 | 129 | 248.3 | 4.3871 | 0.257 | 0.1644042
4 | 700 | 1e+19 | 118.8 | 256.2 | 4.3692 | 0.298 | 0.1871269
4 | 800 | 1e+19 | 112 | 265.8 | 4.46 | 0.329 | 0.2114916
4 | 900 | 1e+19 | 103 | 276 | 4.0842 | 0.35 | 0.2548019
4 | 1000 | 1e+19 | 98 | 286.2 | 3.8848 | 0.362 | 0.3024291
4 | 300 | 2e+19 | 278.71 | 174.23 | 4.095 | 0.263 | 0.1863728
4 | 400 | 2e+19 | 214.4 | 171.25 | 4.1167 | 0.362 | 0.1796983
4 | 500 | 2e+19 | 175.75 | 175.5 | 4.4953 | 0.47 | 0.1744312
4 | 600 | 2e+19 | 149.39 | 183.9 | 4.3871 | 0.566 | 0.1958435
4 | 700 | 2e+19 | 131.03 | 194.4 | 4.3692 | 0.641 | 0.2213891
4 | 800 | 2e+19 | 113.86 | 205.86 | 4.46 | 0.695 | 0.2396218
4 | 900 | 2e+19 | 105.2 | 217.44 | 4.0842 | 0.728 | 0.2976757
4 | 1000 | 2e+19 | 96.76 | 228.47 | 3.8848 | 0.741 | 0.3493955
9 | 200 | 1e+19 | 1019 | 73.21 |  | 0.766 | 0.2281583
9 | 300 | 1e+19 | 572.8 | 100.7 | 10.9715 | 0.583 | 0.02412971
9 | 400 | 1e+19 | 356.7 | 129.6 | 10.7442 | 0.533 | 0.03400101
9 | 500 | 1e+19 | 255.7 | 160.8 | 10.5167 | 0.53 | 0.04788067
9 | 600 | 1e+19 | 200.4 | 191.1 | 9.611 | 0.532 | 0.0692666
9 | 700 | 1e+19 | 173.1 | 218.7 | 9.721 | 0.528 | 0.09047554
9 | 800 | 1e+19 | 147.1 | 242.9 | 9.0873 | 0.515 | 0.1156918
9 | 900 | 1e+19 | 128.6 | 263.7 | 8.5121 | 0.498 | 0.1429204
9 | 1000 | 1e+19 | 117.7 | 281.3 | 7.3981 | 0.477 | 0.1892256
9 | 300 | 2e+19 | 506.6 | 50.376 | 10.9715 | 0.998 | 0.01031117
9 | 400 | 2e+19 | 326.81 | 82.98 | 10.7442 | 1.017 | 0.02449066
9 | 500 | 2e+19 | 238.45 | 115.682 | 10.5167 | 1.035 | 0.04419804
9 | 600 | 2e+19 | 191.23 | 145.56 | 9.611 | 1.04 | 0.07303835
9 | 700 | 2e+19 | 158.75 | 171.857 | 9.721 | 1.027 | 0.09771664
9 | 800 | 2e+19 | 143.02 | 194.369 | 9.0873 | 1 | 0.1371247
9 | 900 | 2e+19 | 125.31 | 213.469 | 8.5121 | 0.963 | 0.1735658
9 | 1000 | 2e+19 | 112.5 | 229.415 | 7.3981 | 0.921 | 0.227756
3 | 300 | 2e+19 | 60.78 | 253 | 2.7608 | 0.093 | 0.1308728
4 | 300 | 2e+19 | 277.2 | 174 | 3.974 | 0.263 | 0.1901536
5 | 300 | 2e+19 | 469.7 | 102 | 5.1898 | 0.518 | 0.08219083
6 | 300 | 2e+19 | 386.7 | 66.6 | 6.552 | 0.885 | 0.02214094
7 | 300 | 2e+19 | 426.6 | 38.9 | 8.1014 | 1.021 | 0.006793322
8 | 300 | 2e+19 | 500.3 | 39.6 | 9.1271 | 1.017 | 0.007424694
9 | 300 | 2e+19 | 506 | 50.9 | 10.9715 | 0.993 | 0.01051872
3 | 300 | 1e+19 | 42.69 | 315.9 | 2.7608 | 0.392 | 0.064859
4 | 300 | 1e+19 | 177 | 248.4 | 3.974 | 0.121 | 0.1280159
5 | 300 | 1e+19 | 408.5 | 186.7 | 5.1898 | 0.234 | 0.1260138
6 | 300 | 1e+19 | 550.2 | 158.7 | 6.552 | 0.408 | 0.09556667
7 | 300 | 1e+19 | 499.8 | 122.1 | 8.1014 | 0.506 | 0.04155247
8 | 300 | 1e+19 | 547.2 | 98.93 | 9.1271 | 0.531 | 0.02661654
9 | 300 | 1e+19 | 572.8 | 100.7 | 10.9715 | 0.583 | 0.02412971
3 | 300 | 3e+18 | 44.6 | 425 | 2.7608 | 0.013 | 0.04182154
4 | 300 | 3e+18 | 143.7 | 360 | 3.974 | 0.035 | 0.06689416
5 | 300 | 3e+18 | 379 | 304 | 5.1898 | 0.069 | 0.09590963
6 | 300 | 3e+18 | 661.7 | 279 | 6.552 | 0.127 | 0.1110505
7 | 300 | 3e+18 | 553 | 251 | 8.1014 | 0.167 | 0.06067553
8 | 300 | 3e+18 | 652.6 | 216 | 9.1271 | 0.171 | 0.04715447
9 | 300 | 3e+18 | 736.1 | 206 | 10.9715 | 0.193 | 0.04028974
3 | 1000 | 2e+19 | 70.98 | 299 | 2.1324 | 0.38 | 0.8082386
4 | 1000 | 2e+19 | 96.83 | 228.4 | 3.5115 | 0.7408 | 0.3801266
5 | 1000 | 2e+19 | 94.92 | 219.08 | 4.8808 | 0.9034 | 0.2520402
6 | 1000 | 2e+19 | 110.35 | 228.46 | 5.4611 | 0.882 | 0.2905635
7 | 1000 | 2e+19 | 117.33 | 221.07 | 6.4059 | 0.95116 | 0.2494103
8 | 1000 | 2e+19 | 114.81 | 225 | 5.7883 | 0.9441 | 0.2762643
9 | 1000 | 2e+19 | 112.5 | 229.41 | 7.3981 | 0.921 | 0.227746
3 | 1000 | 1e+19 | 65.2935 | 359.9 | 2.1324 | 0.188 | 0.5831641
4 | 1000 | 1e+19 | 97.4486 | 286.6 | 3.5115 | 0.361 | 0.330717
5 | 1000 | 1e+19 | 98.8394 | 270 | 4.8808 | 464 | 0.002458754
6 | 1000 | 1e+19 | 111.8679 | 282.57 | 5.4611 | 0.449 | 0.2418147
7 | 1000 | 1e+19 | 117.2216 | 272.15 | 6.4059 | 0.49 | 0.2014435
8 | 1000 | 1e+19 | 112.12 | 276.1 | 5.7883 | 0.49 | 0.217818
9 | 1000 | 1e+19 | 120.6581 | 281.3 | 7.3981 | 0.477 | 0.1939813